## AlB2
Entry | Formula | Formula (phase) | Entry prototype | SGR symbol (std.) | SGR no. (std.) | a [nm] | b [nm] | c [nm] | Journal | Reference | Level struct. studies
1946432 | Ga2Y | YGa2 | AlB2,hP3,191 | P6/mmm | 191 | 0.4192 | 0.4192 | 0.409 | JSSCBI | (2015) 226, 11-16 | cell parameters determined and type with fixed coordinates assigned
1946433 | Ga2Y | YGa2 hp1 | AlB2,hP3,191 | P6/mmm | 191 | 0.4218 | 0.4218 | 0.3573 | JSSCBI | (2015) 226, 11-16 | cell parameters determined and type with fixed coordinates assigned
450646 | Ga2Y | YGa2 | AlB2,hP3,191 | P6/mmm | 191 | 0.4217 | 0.4217 | 0.4111 | JCOMAH | (1979) 64, 185-199 | cell parameters determined and type with fixed coordinates assigned
251964 | Ga2Y | YGa2 | AlB2,hP3,191 | P6/mmm | 191 | 0.4211 | 0.4211 | 0.4112 | AANLAW | (1962) 33, 465-471 | cell parameters determined and type with fixed coordinates assigned
527128 | Ga2Y | YGa2 | AlB2,hP3,191 | P6/mmm | 191 | 0.4198 | 0.4198 | 0.4095 | TMSAAB | (1961) 221, 201-204 | cell parameters determined and type with fixed coordinates assigned
1046394 | Ga2U | UGa2 rt | AlB2,hP3,191 | P6/mmm | 191 | 0.421 | 0.421 | 0.4018 | JNUMAM | (2018) 499, 361-371 | cell parameters determined and type with fixed coordinates assigned
260547 | Ga2U | UGa2 rt | AlB2,hP3,191 | P6/mmm | 191 | 0.4204 | 0.4204 | 0.4052 | JCOMAH | (1986) 121, 163-167 | cell parameters determined and type with fixed coordinates assigned
457477 | Ga2U | UGa2 rt | AlB2,hP3,191 | P6/mmm | 191 | 0.4213 | 0.4213 | 0.40171 | SPHJAR | (1978) 48, 1187-1193 | cell parameters determined and type with fixed coordinates assigned
545705 | Ga2U | UGa2 rt | AlB2,hP3,191 | P6/mmm | 191 | 0.421 | 0.421 | 0.401 | PSSABA | (1975) 28, K37-K40 | cell parameters determined and type with fixed coordinates assigned
251679 | Ga2U | UGa2 rt | AlB2,hP3,191 | P6/mmm | 191 | 0.4212 | 0.4212 | 0.4024 | JCOMAH | (1973) 31, 165-168 | cell parameters determined and type with fixed coordinates assigned
457886 | Ga2U | UGa2 rt | AlB2,hP3,191 | P6/mmm | 191 | 0.421 | 0.421 | 0.401 | SPHCA6 | (1956) 1, 506-510 | cell parameters determined and type with fixed coordinates assigned
1300976 | Ga2Tm | TmGa2 hp | AlB2,hP3,191 | P6/mmm | 191 | 0.407 | 0.407 | 0.315 | JALCEU | (1996) 245, 23-29 | complete structure determined
1964787 | Ga2Tb | TbGa2 | AlB2,hP3,191 | P6/mmm | 191 | 0.42064 | 0.42064 | 0.40892 | JSSCBI | (2020) 290, 1-13 | cell parameters determined and type with fixed coordinates assigned
1816790 | Ga2Tb | TbGa2 | AlB2,hP3,191 | P6/mmm | 191 | 0.4211 | 0.4211 | 0.4096 | JALCEU | (2006) 416, 160-163 | cell parameters determined and type with fixed coordinates assigned
530311 | Ga2Tb | TbGa2 | AlB2,hP3,191 | P6/mmm | 191 | 0.418 | 0.418 | 0.4015 | JCOMEL | (1992) 4, 4821-4828 | cell parameters determined and type with fixed coordinates assigned
527121 | Ga2Tb | TbGa2 | AlB2,hP3,191 | P6/mmm | 191 | 0.4209 | 0.4209 | 0.4095 | TMSAAB | (1961) 221, 201-204 | cell parameters determined and type with fixed coordinates assigned
1723792 | Ga2Sr | SrGa2 | AlB2,hP3,191 | P6/mmm | 191 | 0.43498 | 0.43498 | 0.47318 | CEUJED | (2015) 21, 13971-13982 | cell parameters determined and type with fixed coordinates assigned
1637267 | Ga2Sr | SrGa2 | AlB2,hP3,191 | P6/mmm | 191 | 0.43483 | 0.43483 | 0.47404 | INOCAJ | (2013) 52, 10525-10531 | cell parameters determined and type with fixed coordinates assigned
1629060 | Ga2Sr | SrGa2 | AlB2,hP3,191 | P6/mmm | 191 | 0.43484 | 0.43484 | 0.4736 | CEUJED | (2009) 15, 1673-1684 | complete structure determined
1713632 | Ga2Sr | SrGa2 | AlB2,hP3,191 | P6/mmm | 191 | 0.4351 | 0.4351 | 0.4678 | ZNBSEN | (2007) 62, 177-194 | complete structure determined
260695 | Ga2Sr | SrGa2 | AlB2,hP3,191 | P6/mmm | 191 | 0.4345 | 0.4345 | 0.4737 | JCOMAH | (1987) 135, 195-198 | cell parameters determined and type with fixed coordinates assigned
525611 | Ga2Sr | SrGa2 | AlB2,hP3,191 | P6/mmm | 191 | 0.4345 | 0.4345 | 0.4736 | BSFCAY | (1966) 24, 113-132 | cell parameters determined and type with fixed coordinates assigned
1834508 | Ga2Sm | SmGa2 | AlB2,hP3,191 | P6/mmm | 191 | 0.42401 | 0.42401 | 0.41822 | CMAHAR | (2015) 8, 112-122 | cell parameters determined and type with fixed coordinates assigned
531874 | Ga2Sm | SmGa2 | AlB2,hP3,191 | P6/mmm | 191 | 0.4238 | 0.4238 | 0.4187 | MTTABN | (1985) 16, 167-171 | cell parameters determined and type with fixed coordinates assigned
450667 | Ga2Sm | SmGa2 | AlB2,hP3,191 | P6/mmm | 191 | 0.4235 | 0.4235 | 0.4183 | JCOMAH | (1979) 64, 185-199 | cell parameters determined and type with fixed coordinates assigned
526685 | Ga2Sm | SmGa2 | AlB2,hP3,191 | P6/mmm | 191 | 0.4235 | 0.4235 | 0.4183 | RMLYAQ | (1977) (6), 149-151 | cell parameters determined and type with fixed coordinates assigned
527123 | Ga2Sm | SmGa2 | AlB2,hP3,191 | P6/mmm | 191 | 0.4238 | 0.4238 | 0.4187 | TMSAAB | (1961) 221, 201-204 | cell parameters determined and type with fixed coordinates assigned
1008783 | Ga2Sm | SmGa2 | AlB2,hP3,191 | P6/mmm | 191 | 0.428 | 0.428 | 0.4209 | NPLPAA | (1958) 9, 3F-2-3F-11 | cell parameters determined and type with fixed coordinates assigned
526046 | Ga2Pu | PuGa2 | AlB2,hP3,191 | P6/mmm | 191 | 0.4248 | 0.4248 | 0.4107 | 33IYA6 | (1976) , 37-45 | cell parameters determined and type with fixed coordinates assigned
454170 | Ga2Pu | PuGa2 | AlB2,hP3,191 | P6/mmm | 191 | 0.4258 | 0.4258 | 0.412 | JNUMAM | (1965) 15, 241-244 | cell parameters determined and type with fixed coordinates assigned
454189 | Ga2Pu | PuGa2 | AlB2,hP3,191 | P6/mmm | 191 | 0.4248 | 0.4248 | 0.412 | JNUMAM | (1964) 12, 226-236 | cell parameters determined and type with fixed coordinates assigned
1825132 | Ga2Pr | PrGa2 | AlB2,hP3,191 | P6/mmm | 191 | 0.4291 | 0.4291 | 0.4296 | JCOMEL | (2010) 22, 1-6 | cell parameters determined and type with fixed coordinates assigned
1930205 | Ga2Pr | PrGa2 | AlB2,hP3,191 | P6/mmm | 191 | 0.4281 | 0.4281 | 0.4272 | SSPOC3 | (2009) 152/153, 75-78 | cell parameters determined and type with fixed coordinates assigned
534200 | Ga2Pr | PrGa2 | AlB2,hP3,191 | P6/mmm | 191 | 0.4292 | 0.4292 | 0.4293 | PHYBE3 | (1993) 190, 214-224 | cell parameters determined and type with fixed coordinates assigned
454391 | Ga2Pr | PrGa2 | AlB2,hP3,191 | P6/mmm | 191 | 0.4292 | 0.4292 | 0.4293 | JMMMDC | (1993) 119, 96-106 | complete structure determined
534213 | Ga2Pr | PrGa2 | AlB2,hP3,191 | P6/mmm | 191 | 0.4292 | 0.4292 | 0.4293 | PHYBE3 | (1992) 180/181, 58-60 | complete structure determined
260318 | Ga2Pr | PrGa2 | AlB2,hP3,191 | P6/mmm | 191 | 0.42817 | 0.42817 | 0.42898 | JCOMAH | (1985) 105, 149-160 | cell parameters determined and type with fixed coordinates assigned
531873 | Ga2Pr | PrGa2 | AlB2,hP3,191 | P6/mmm | 191 | 0.4283 | 0.4283 | 0.429 | MTTABN | (1985) 16, 167-171 | cell parameters determined and type with fixed coordinates assigned
450655 | Ga2Pr | PrGa2 | AlB2,hP3,191 | P6/mmm | 191 | 0.428 | 0.428 | 0.4286 | JCOMAH | (1979) 64, 185-199 | cell parameters determined and type with fixed coordinates assigned
552425 | Ga2Pr | PrGa2 | AlB2,hP3,191 | P6/mmm | 191 | 0.43 | 0.43 | 0.43 | INOMAF | (1973) 9, 858-861 | cell parameters determined and type with fixed coordinates assigned
527125 | Ga2Pr | PrGa2 | AlB2,hP3,191 | P6/mmm | 191 | 0.4272 | 0.4272 | 0.4298 | TMSAAB | (1961) 221, 201-204 | cell parameters determined and type with fixed coordinates assigned
533873 | Ga2Np | NpGa2 | AlB2,hP3,191 | P6/mmm | 191 | 0.4259 | 0.4259 | 0.4077 | PRBMDO | (1992) 45, 9765-9771 | cell parameters determined and type with fixed coordinates assigned
532124 | Ga2Np | NpGa2 | AlB2,hP3,191 | P6/mmm | 191 | 0.4246 | 0.4246 | 0.406 | MSCEAA | (1976) 23, 113-118 | cell parameters determined and type with fixed coordinates assigned
532125 | Ga2Np | NpGa2 m | AlB2,hP3,191 | P6/mmm | 191 | 0.4412 | 0.4412 | 0.3642 | MSCEAA | (1976) 23, 113-118 | cell parameters determined and type with fixed coordinates assigned
1825133 | Ga2Nd | NdGa2 | AlB2,hP3,191 | P6/mmm | 191 | 0.4292 | 0.4292 | 0.4267 | JCOMEL | (2010) 22, 1-6 | cell parameters determined and type with fixed coordinates assigned
1928389 | Ga2Nd | NdGa2 | AlB2,hP3,191 | P6/mmm | 191 | 0.42589 | 0.42589 | 0.42557 | JALCEU | (2009) 487, 116-120 | cell parameters determined and type with fixed coordinates assigned
312187 | Ga2Nd | NdGa2 | AlB2,hP3,191 | P6/mmm | 191 | 0.4247 | 0.4247 | 0.4247 | JMMMDC | (1994) 137, 281-292 | complete structure determined
534214 | Ga2Nd | NdGa2 | AlB2,hP3,191 | P6/mmm | 191 | 0.4283 | 0.4283 | 0.4284 | PHYBE3 | (1992) 180/181, 58-60 | complete structure determined
531875 | Ga2Nd | NdGa2 | AlB2,hP3,191 | P6/mmm | 191 | 0.427 | 0.427 | 0.427 | MTTABN | (1985) 16, 167-171 | cell parameters determined and type with fixed coordinates assigned
555543 | Ga2Nd | NdGa2 | AlB2,hP3,191 | P6/mmm | 191 | 0.4261 | 0.4261 | 0.4263 | JMMMDC | (1983) 37, 231-236 | cell parameters determined and type with fixed coordinates assigned
454605 | Ga2Nd | NdGa2 | AlB2,hP3,191 | P6/mmm | 191 | 0.428 | 0.428 | 0.428 | JMMMDC | (1983) 37, 228-230 | cell parameters determined and type with fixed coordinates assigned
450090 | Ga2Nd | NdGa2 | AlB2,hP3,191 | P6/mmm | 191 | 0.427 | 0.427 | 0.427 | JCOMAH | (1980) 75, 133-140 | cell parameters determined and type with fixed coordinates assigned
450661 | Ga2Nd | NdGa2 | AlB2,hP3,191 | P6/mmm | 191 | 0.4258 | 0.4258 | 0.4258 | JCOMAH | (1979) 64, 185-199 | cell parameters determined and type with fixed coordinates assigned
526687 | Ga2Nd | NdGa2 | AlB2,hP3,191 | P6/mmm | 191 | 0.4258 | 0.4258 | 0.4258 | RMLYAQ | (1977) (6), 149-151 | cell parameters determined and type with fixed coordinates assigned
552426 | Ga2Nd | NdGa2 | AlB2,hP3,191 | P6/mmm | 191 | 0.427 | 0.427 | 0.427 | INOMAF | (1973) 9, 858-861 | cell parameters determined and type with fixed coordinates assigned
527124 | Ga2Nd | NdGa2 | AlB2,hP3,191 | P6/mmm | 191 | 0.427 | 0.427 | 0.427 | TMSAAB | (1961) 221, 201-204 | cell parameters determined and type with fixed coordinates assigned
1536445 | Ga2La | LaGa2 | AlB2,hP3,191 | P6/mmm | 191 | 0.43098 | 0.43098 | 0.44252 | CRYSBC | (2019) 9, 1-12 | cell parameters determined and type with fixed coordinates assigned
1826540 | Ga2La | LaGa2 | AlB2,hP3,191 | P6/mmm | 191 | 0.4308 | 0.4308 | 0.4418 | PMLEEG | (2011) 91, 103-109 | cell parameters determined and type with fixed coordinates assigned
1904275 | Ga2La | LaGa2 | AlB2,hP3,191 | P6/mmm | 191 | 0.43092 | 0.43092 | 0.44251 | ZKNSFT | (2001) 216, 497 | complete structure determined
1921777 | Ga2La | LaGa2 | AlB2,hP3,191 | P6/mmm | 191 | 0.4328 | 0.4328 | 0.4423 | PJCHDQ | (2000) 74, 745-748 | cell parameters determined and type with fixed coordinates assigned
455237 | Ga2La | LaGa2 | AlB2,hP3,191 | P6/mmm | 191 | 0.432 | 0.432 | 0.442 | JUPSAU | (1992) 61, 395-396 | cell parameters determined and type with fixed coordinates assigned
1709409 | Ga2La | LaGa2 | AlB2,hP3,191 | P6/mmm | 191 | 0.4313 | 0.4313 | 0.4416 | RMLYAQ | (1986) (5), 204-206 | cell parameters determined and type with fixed coordinates assigned
531870 | Ga2La | LaGa2 | AlB2,hP3,191 | P6/mmm | 191 | 0.432 | 0.432 | 0.4427 | MTTABN | (1985) 16, 167-171 | cell parameters determined and type with fixed coordinates assigned
450652 | Ga2La | LaGa2 | AlB2,hP3,191 | P6/mmm | 191 | 0.4313 | 0.4313 | 0.4415 | JCOMAH | (1979) 64, 185-199 | cell parameters determined and type with fixed coordinates assigned
552428 | Ga2La | LaGa2 | AlB2,hP3,191 | P6/mmm | 191 | 0.4329 | 0.4329 | 0.4405 | INOMAF | (1973) 9, 858-861 | cell parameters determined and type with fixed coordinates assigned
527127 | Ga2La | LaGa2 | AlB2,hP3,191 | P6/mmm | 191 | 0.432 | 0.432 | 0.4416 | TMSAAB | (1961) 221, 201-204 | cell parameters determined and type with fixed coordinates assigned
1646091 | Ga2Ho | HoGa2 | AlB2,hP3,191 | P6/mmm | 191 | 0.41948 | 0.41948 | 0.4036 | JALCEU | (2016) 666, 440-446 | cell parameters determined and type with fixed coordinates assigned
1248326 | Ga2Ho | HoGa2 | AlB2,hP3,191 | P6/mmm | 191 | 0.4192 | 0.4192 | 0.4042 | JALCEU | (2014) 582, 461-465 | cell parameters determined and type with fixed coordinates assigned
1825135 | Ga2Ho | HoGa2 | AlB2,hP3,191 | P6/mmm | 191 | 0.4191 | 0.4191 | 0.4041 | JCOMEL | (2010) 22, 1-6 | cell parameters determined and type with fixed coordinates assigned
530312 | Ga2Ho | HoGa2 | AlB2,hP3,191 | P6/mmm | 191 | 0.4185 | 0.4185 | 0.4042 | JCOMEL | (1992) 4, 4821-4828 | cell parameters determined and type with fixed coordinates assigned
531871 | Ga2Ho | HoGa2 | AlB2,hP3,191 | P6/mmm | 191 | 0.4192 | 0.4192 | 0.4044 | MTTABN | (1985) 16, 167-171 | cell parameters determined and type with fixed coordinates assigned
532116 | Ga2Ho | HoGa2 | AlB2,hP3,191 | P6/mmm | 191 | 0.4195 | 0.4195 | 0.4038 | MSCEAA | (1982) 52, P1-P7 | cell parameters determined and type with fixed coordinates assigned
450670 | Ga2Ho | HoGa2 | AlB2,hP3,191 | P6/mmm | 191 | 0.4189 | 0.4189 | 0.4063 | JCOMAH | (1979) 64, 185-199 | cell parameters determined and type with fixed coordinates assigned
526658 | Ga2Ho | HoGa2 | AlB2,hP3,191 | P6/mmm | 191 | 0.4189 | 0.4189 | 0.4063 | RMLYAQ | (1978) (3), 182-185 | cell parameters determined and type with fixed coordinates assigned
527120 | Ga2Ho | HoGa2 | AlB2,hP3,191 | P6/mmm | 191 | 0.4192 | 0.4192 | 0.4044 | TMSAAB | (1961) 221, 201-204 | cell parameters determined and type with fixed coordinates assigned
1837835 | Ga2Gd | GdGa2 | AlB2,hP3,191 | P6/mmm | 191 | 0.42143 | 0.42143 | 0.41319 | JSSCBI | (2018) 264, 68-76 | complete structure determined
1229758 | Ga2Gd | GdGa2 | AlB2,hP3,191 | P6/mmm | 191 | 0.42217 | 0.42217 | 0.413 | VLDUAB | (2012) 53, 12-19 | cell parameters determined and type with fixed coordinates assigned
1816787 | Ga2Gd | GdGa2 | AlB2,hP3,191 | P6/mmm | 191 | 0.42187 | 0.42187 | 0.41384 | JALCEU | (2006) 416, 160-163 | cell parameters determined and type with fixed coordinates assigned
1521987 | Ga2Gd | GdGa2 | AlB2,hP3,191 | P6/mmm | 191 | 0.4222 | 0.4222 | 0.41279 | JALCEU | (2006) 416, 131-134 | cell parameters determined and type with fixed coordinates assigned
1616639 | Ga2Gd | GdGa2 | AlB2,hP3,191 | P6/mmm | 191 | 0.42298 | 0.42298 | 0.41369 | ZEKRDZ | (2001) 216, 331-336 | complete structure determined
1804215 | Ga2Gd | GdGa2 | AlB2,hP3,191 | P6/mmm | 191 | 0.4221 | 0.4221 | 0.4137 | JALCEU | (1998) 281, 222-227 | cell parameters determined and type with fixed coordinates assigned
1023034 | Ga2Gd | GdGa2 | AlB2,hP3,191 | P6/mmm | 191 | 0.4219 | 0.4219 | 0.4135 | JALCEU | (1994) 205, 169-174 | cell parameters determined and type with fixed coordinates assigned
1830067 | Ga2Gd | GdGa2 | AlB2,hP3,191 | P6/mmm | 191 | 0.4217 | 0.4217 | 0.4136 | JALCEU | (1994) 203, 97-101 | cell parameters determined and type with fixed coordinates assigned
534244 | Ga2Gd | GdGa2 | AlB2,hP3,191 | P6/mmm | 191 | 0.423 | 0.423 | 0.415 | PHYBE3 | (1989) 154, 293-299 | cell parameters determined and type with fixed coordinates assigned
260608 | Ga2Gd | GdGa2 | AlB2,hP3,191 | P6/mmm | 191 | 0.425 | 0.425 | 0.42 | JCOMAH | (1986) 124, L13-L16 | cell parameters determined and type with fixed coordinates assigned
260548 | Ga2Gd | GdGa2 | AlB2,hP3,191 | P6/mmm | 191 | 0.4226 | 0.4226 | 0.414 | JCOMAH | (1986) 121, 163-167 | cell parameters determined and type with fixed coordinates assigned
531876 | Ga2Gd | GdGa2 | AlB2,hP3,191 | P6/mmm | 191 | 0.422 | 0.422 | 0.4135 | MTTABN | (1985) 16, 167-171 | cell parameters determined and type with fixed coordinates assigned
450118 | Ga2Gd | GdGa2 | AlB2,hP3,191 | P6/mmm | 191 | 0.4223 | 0.4223 | 0.4137 | JCOMAH | (1981) 77, 197-203 | cell parameters determined and type with fixed coordinates assigned
533433 | Ga2Gd | GdGa2 | AlB2,hP3,191 | P6/mmm | 191 | 0.42 | 0.42 | 0.416 | REMTDV | (1980) 2, 39-44 | cell parameters determined and type with fixed coordinates assigned
450650 | Ga2Gd | GdGa2 | AlB2,hP3,191 | P6/mmm | 191 | 0.4198 | 0.4198 | 0.4128 | JCOMAH | (1979) 64, 185-199 | cell parameters determined and type with fixed coordinates assigned
527122 | Ga2Gd | GdGa2 | AlB2,hP3,191 | P6/mmm | 191 | 0.4219 | 0.4219 | 0.4135 | TMSAAB | (1961) 221, 201-204 | cell parameters determined and type with fixed coordinates assigned
451731 | Ga2Gd | GdGa2 | AlB2,hP3,191 | P6/mmm | 191 | 0.4221 | 0.4221 | 0.4141 | ACCRA9 | (1961) 14, 948-950 | cell parameters determined and type with fixed coordinates assigned
260280 | EuGa2 | EuGa2 ht | AlB2,hP3,191 | P6/mmm | 191 | 0.4359 | 0.4359 | 0.4494 | JCOMAH | (1984) 97, L5-L8 | cell parameters determined and type with fixed coordinates assigned
526663 | EuGa2 | EuGa2 ht | AlB2,hP3,191 | P6/mmm | 191 | 0.436 | 0.436 | 0.451 | RMLYAQ | (1978) (5), 173-174 | cell parameters determined and type with fixed coordinates assigned
526548 | EuGa2 | EuGa2 ht | AlB2,hP3,191 | P6/mmm | 191 | 0.4351 | 0.4351 | 0.4506 | ZAACAB | (1964) 330, 221-232 | cell parameters determined and type with fixed coordinates assigned
453576 | EuGa2 | EuGa2 ht | AlB2,hP3,191 | P6/mmm | 191 | 0.4345 | 0.4345 | 0.452 | DUKRA4 | (1964) , 1177-1179 | cell parameters determined and type with fixed coordinates assigned
1248325 | ErGa2 | ErGa2 | AlB2,hP3,191 | P6/mmm | 191 | 0.4183 | 0.4183 | 0.4018 | JALCEU | (2014) 582, 461-465 | cell parameters determined and type with fixed coordinates assigned
1825136 | ErGa2 | ErGa2 | AlB2,hP3,191 | P6/mmm | 191 | 0.4191 | 0.4191 | 0.402 | JCOMEL | (2010) 22, 1-6 | cell parameters determined and type with fixed coordinates assigned
1612452 | ErGa2 | ErGa2 | AlB2,hP3,191 | P6/mmm | 191 | 0.4184 | 0.4184 | 0.4022 | JALCEU | (1999) 291, 201-207 | cell parameters determined and type with fixed coordinates assigned
451853 | ErGa2 | ErGa2 | AlB2,hP3,191 | P6/mmm | 191 | 0.4185 | 0.4185 | 0.4017 | JALCEU | (1993) 202, 95-100 | cell parameters determined and type with fixed coordinates assigned
555542 | ErGa2 | ErGa2 | AlB2,hP3,191 | P6/mmm | 191 | 0.4186 | 0.4186 | 0.4017 | JMMMDC | (1983) 37, 231-236 | cell parameters determined and type with fixed coordinates assigned
454606 | ErGa2 | ErGa2 | AlB2,hP3,191 | P6/mmm | 191 | 0.421 | 0.421 | 0.4 | JMMMDC | (1983) 37, 228-230 | cell parameters determined and type with fixed coordinates assigned
454636 | ErGa2 | ErGa2 | AlB2,hP3,191 | P6/mmm | 191 | 0.4186 | 0.4186 | 0.4018 | JMMMDC | (1982) 30, 111-116 | cell parameters determined and type with fixed coordinates assigned
450674 | ErGa2 | ErGa2 | AlB2,hP3,191 | P6/mmm | 191 | 0.418 | 0.418 | 0.4016 | JCOMAH | (1979) 64, 185-199 | cell parameters determined and type with fixed coordinates assigned
527130 | ErGa2 | ErGa2 | AlB2,hP3,191 | P6/mmm | 191 | 0.4186 | 0.4186 | 0.4018 | TMSAAB | (1961) 221, 201-204 | cell parameters determined and type with fixed coordinates assigned
1828078 | DyGa2 | DyGa2 rt | AlB2,hP3,191 | P6/mmm | 191 | 0.4201 | 0.4201 | 0.4065 | JALCEU | (2012) 512, 212-215 | cell parameters determined and type with fixed coordinates assigned
1230874 | DyGa2 | DyGa2 rt | AlB2,hP3,191 | P6/mmm | 191 | 0.42092 | 0.42092 | 0.40698 | CMAHAR | (2012) 5, 160-165 | complete structure determined
1825134 | DyGa2 | DyGa2 rt | AlB2,hP3,191 | P6/mmm | 191 | 0.42 | 0.42 | 0.4066 | JCOMEL | (2010) 22, 1-6 | cell parameters determined and type with fixed coordinates assigned
1628707 | DyGa2 | DyGa2 rt | AlB2,hP3,191 | P6/mmm | 191 | 0.4194 | 0.4194 | 0.4061 | IERME5 | (2009) 17, 738-743 | complete structure determined
530313 | DyGa2 | DyGa2 rt | AlB2,hP3,191 | P6/mmm | 191 | 0.4192 | 0.4192 | 0.4063 | JCOMEL | (1992) 4, 4821-4828 | cell parameters determined and type with fixed coordinates assigned
454459 | DyGa2 | DyGa2 rt | AlB2,hP3,191 | P6/mmm | 191 | 0.4181 | 0.4181 | 0.4029 | JMMMDC | (1991) 97, 15-24 | complete structure determined
457050 | DyGa2 | DyGa2 rt | AlB2,hP3,191 | P6/mmm | 191 | 0.422 | 0.422 | 0.4029 | SSCOA4 | (1986) 58, 713-718 | cell parameters determined and type with fixed coordinates assigned
450644 | DyGa2 | DyGa2 rt | AlB2,hP3,191 | P6/mmm | 191 | 0.4206 | 0.4206 | 0.411 | JCOMAH | (1979) 64, 185-199 | cell parameters determined and type with fixed coordinates assigned
552427 | DyGa2 | DyGa2 rt | AlB2,hP3,191 | P6/mmm | 191 | 0.4199 | 0.4199 | 0.4066 | INOMAF | (1973) 9, 858-861 | cell parameters determined and type with fixed coordinates assigned
527129 | DyGa2 | DyGa2 rt | AlB2,hP3,191 | P6/mmm | 191 | 0.4199 | 0.4199 | 0.4066 | TMSAAB | (1961) 221, 201-204 | cell parameters determined and type with fixed coordinates assigned
451732 | DyGa2 | DyGa2 rt | AlB2,hP3,191 | P6/mmm | 191 | 0.42011 | 0.42011 | 0.40655 | ACCRA9 | (1961) 14, 948-950 | cell parameters determined and type with fixed coordinates assigned
1141396 | CeGa2 | CeGa2 | AlB2,hP3,191 | P6/mmm | 191 | 0.42825 | 0.42825 | 0.43319 | JALCEU | (2014) 582, 305-312 | complete structure determined
1825131 | CeGa2 | CeGa2 | AlB2,hP3,191 | P6/mmm | 191 | 0.4303 | 0.4303 | 0.4341 | JCOMEL | (2010) 22, 1-6 | cell parameters determined and type with fixed coordinates assigned
1819436 | CeGa2 | CeGa2 | AlB2,hP3,191 | P6/mmm | 191 | 0.4292 | 0.4292 | 0.4338 | JALCEU | (2007) 436, 19-22 | cell parameters determined and type with fixed coordinates assigned
312200 | CeGa2 | CeGa2 | AlB2,hP3,191 | P6/mmm | 191 | 0.4308 | 0.4308 | 0.435 | JMMMDC | (1994) 129, 259-262 | cell parameters determined and type with fixed coordinates assigned
379967 | CeGa2 | CeGa2 | AlB2,hP3,191 | P6/mmm | 191 | 0.4308 | 0.4308 | 0.435 | SSCOA4 | (1993) 87, 409-411 | cell parameters determined and type with fixed coordinates assigned
530310 | CeGa2 | CeGa2 | AlB2,hP3,191 | P6/mmm | 191 | 0.4285 | 0.4285 | 0.4337 | JCOMEL | (1992) 4, 4821-4828 | cell parameters determined and type with fixed coordinates assigned
261035 | CeGa2 | CeGa2 | AlB2,hP3,191 | P6/mmm | 191 | 0.4285 | 0.4285 | 0.434 | JCOMAH | (1991) 167, 365-371 | cell parameters determined and type with fixed coordinates assigned
260847 | CeGa2 | CeGa2 | AlB2,hP3,191 | P6/mmm | 191 | 0.4321 | 0.4321 | 0.432 | JCOMAH | (1989) 149, 341-347 | cell parameters determined and type with fixed coordinates assigned
531872 | CeGa2 | CeGa2 | AlB2,hP3,191 | P6/mmm | 191 | 0.431 | 0.431 | 0.432 | MTTABN | (1985) 16, 167-171 | cell parameters determined and type with fixed coordinates assigned
450089 | CeGa2 | CeGa2 | AlB2,hP3,191 | P6/mmm | 191 | 0.431 | 0.431 | 0.4323 | JCOMAH | (1980) 75, 133-140 | cell parameters determined and type with fixed coordinates assigned
450526 | CeGa2 | CeGa2 | AlB2,hP3,191 | P6/mmm | 191 | 0.431 | 0.431 | 0.4323 | JCOMAH | (1979) 68, 199-205 | cell parameters determined and type with fixed coordinates assigned
450658 | CeGa2 | CeGa2 | AlB2,hP3,191 | P6/mmm | 191 | 0.4311 | 0.4311 | 0.4327 | JCOMAH | (1979) 64, 185-199 | cell parameters determined and type with fixed coordinates assigned
526686 | CeGa2 | CeGa2 | AlB2,hP3,191 | P6/mmm | 191 | 0.4311 | 0.4311 | 0.4327 | RMLYAQ | (1977) (6), 149-151 | cell parameters determined and type with fixed coordinates assigned
552424 | CeGa2 | CeGa2 | AlB2,hP3,191 | P6/mmm | 191 | 0.4312 | 0.4312 | 0.4316 | INOMAF | (1973) 9, 858-861 | cell parameters determined and type with fixed coordinates assigned
251970 | CeGa2 | CeGa2 | AlB2,hP3,191 | P6/mmm | 191 | 0.4321 | 0.4321 | 0.432 | AANLAW | (1963) 35, 53-57 | cell parameters determined and type with fixed coordinates assigned
527126 | CeGa2 | CeGa2 | AlB2,hP3,191 | P6/mmm | 191 | 0.432 | 0.432 | 0.434 | TMSAAB | (1961) 221, 201-204 | cell parameters determined and type with fixed coordinates assigned
1629064 | CaGa2 | CaGa2 ht | AlB2,hP3,191 | P6/mmm | 191 | 0.44296 | 0.44296 | 0.4074 | CEUJED | (2009) 15, 1673-1684 | cell parameters determined and type with fixed coordinates assigned
525612 | CaGa2 | Ca0.96Ga2.26 | AlB2,hP3,191 | P6/mmm | 191 | 0.4325 | 0.4325 | 0.4327 | BSFCAY | (1966) 24, 113-132 | cell parameters determined and type with fixed coordinates assigned
1963137 | BaGa2 | BaGa2 | AlB2,hP3,191 | P6/mmm | 191 | 0.443 | 0.443 | 0.508 | NCAOBW | (2020) 11, 1-8 | cell parameters determined and type with fixed coordinates assigned
1723793 | BaGa2 | BaGa2 | AlB2,hP3,191 | P6/mmm | 191 | 0.44322 | 0.44322 | 0.50808 | CEUJED | (2015) 21, 13971-13982 | cell parameters determined and type with fixed coordinates assigned
1629062 | BaGa2 | BaGa2 | AlB2,hP3,191 | P6/mmm | 191 | 0.44322 | 0.44322 | 0.50824 | CEUJED | (2009) 15, 1673-1684 | complete structure determined
1713635 | BaGa2 | BaGa2 | AlB2,hP3,191 | P6/mmm | 191 | 0.4419 | 0.4419 | 0.5072 | ZNBSEN | (2007) 62, 177-194 | complete structure determined
525610 | BaGa2 | BaGa2 | AlB2,hP3,191 | P6/mmm | 191 | 0.4429 | 0.4429 | 0.5076 | BSFCAY | (1966) 24, 113-132 | cell parameters determined and type with fixed coordinates assigned

## CaIn2
Entry | Formula | Formula (phase) | Entry prototype | SGR symbol (std.) | SGR no. (std.) | a [nm] | b [nm] | c [nm] | Journal | Reference | Level struct. studies
1125251 | Ga2Yb | YbGa2 | CaIn2,hP6,194 | P63/mmc | 194 | 0.44527 | 0.44527 | 0.71969 | INOCAJ | (2009) 48, 9250-9257 | complete structure determined
1020508 | Ga2Yb | YbGa2 | CaIn2,hP6,194 | P63/mmc | 194 | 0.43731 | 0.43731 | 0.6938 | ZAACAB | (2001) 627, 2249-2256 | complete structure determined
1020509 | Ga2Yb | YbGa2 | CaIn2,hP6,194 | P63/mmc | 194 | 0.4359 | 0.4359 | 0.68866 | ZAACAB | (2001) 627, 2249-2256 | complete structure determined
1020517 | Ga2Yb | YbGa2 | CaIn2,hP6,194 | P63/mmc | 194 | 0.42112 | 0.42112 | 0.64029 | ZAACAB | (2001) 627, 2249-2256 | complete structure determined
1020507 | Ga2Yb | YbGa2 | CaIn2,hP6,194 | P63/mmc | 194 | 0.43929 | 0.43929 | 0.7002 | ZAACAB | (2001) 627, 2249-2256 | complete structure determined
1020516 | Ga2Yb | YbGa2 | CaIn2,hP6,194 | P63/mmc | 194 | 0.42261 | 0.42261 | 0.64401 | ZAACAB | (2001) 627, 2249-2256 | complete structure determined
1020515 | Ga2Yb | YbGa2 | CaIn2,hP6,194 | P63/mmc | 194 | 0.42475 | 0.42475 | 0.65097 | ZAACAB | (2001) 627, 2249-2256 | complete structure determined
1020514 | Ga2Yb | YbGa2 | CaIn2,hP6,194 | P63/mmc | 194 | 0.42673 | 0.42673 | 0.65737 | ZAACAB | (2001) 627, 2249-2256 | complete structure determined
1020513 | Ga2Yb | YbGa2 | CaIn2,hP6,194 | P63/mmc | 194 | 0.42817 | 0.42817 | 0.66197 | ZAACAB | (2001) 627, 2249-2256 | complete structure determined
1020512 | Ga2Yb | YbGa2 | CaIn2,hP6,194 | P63/mmc | 194 | 0.4296 | 0.4296 | 0.66651 | ZAACAB | (2001) 627, 2249-2256 | complete structure determined
1020511 | Ga2Yb | YbGa2 | CaIn2,hP6,194 | P63/mmc | 194 | 0.43096 | 0.43096 | 0.67067 | ZAACAB | (2001) 627, 2249-2256 | complete structure determined
1020505 | Ga2Yb | YbGa2 | CaIn2,hP6,194 | P63/mmc | 194 | 0.4456 | 0.4456 | 0.7198 | ZAACAB | (2001) 627, 2249-2256 | complete structure determined
1020506 | Ga2Yb | YbGa2 | CaIn2,hP6,194 | P63/mmc | 194 | 0.4412 | 0.4412 | 0.7061 | ZAACAB | (2001) 627, 2249-2256 | complete structure determined
1020510 | Ga2Yb | YbGa2 | CaIn2,hP6,194 | P63/mmc | 194 | 0.43428 | 0.43428 | 0.6835 | ZAACAB | (2001) 627, 2249-2256 | complete structure determined
382525 | Ga2Yb | YbGa2 | CaIn2,hP6,194 | P63/mmc | 194 | 0.4456 | 0.4456 | 0.7187 | JUPSAU | (1995) 64, 3360-3364 | cell parameters determined and structure type assigned
260699 | Ga2Yb | YbGa2 | CaIn2,hP6,194 | P63/mmc | 194 | 0.4456 | 0.4456 | 0.7187 | JCOMAH | (1987) 135, 195-198 | cell parameters determined and structure type assigned
260364 | Ga2Yb | YbGa2 | CaIn2,hP6,194 | P63/mmc | 194 | 0.4453 | 0.4453 | 0.72 | JCOMAH | (1985) 109, 275-278 | cell parameters determined and structure type assigned
450438 | Ga2Yb | YbGa2 | CaIn2,hP6,194 | P63/mmc | 194 | 0.4455 | 0.4455 | 0.7199 | JCOMAH | (1979) 63, 105-109 | cell parameters determined and structure type assigned
526665 | Ga2Yb | YbGa2 | CaIn2,hP6,194 | P63/mmc | 194 | 0.4461 | 0.4461 | 0.7189 | RMLYAQ | (1978) (5), 173-174 | cell parameters determined and structure type assigned
526543 | Ga2Yb | YbGa2 | CaIn2,hP6,194 | P63/mmc | 194 | 0.4456 | 0.4456 | 0.7187 | ZAACAB | (1964) 330, 221-232 | complete structure determined
534633 | Ga2Mg | MgGa2 m | CaIn2,hP6,194 | P63/mmc | 194 | 0.4343 | 0.4343 | 0.6982 | ZEKRDZ | (1983) 163, 69-74 | cell parameters determined and structure type assigned
1719630 | Ga2Mg | MgGa2 m | CaIn2,hP6,194 | P63/mmc | 194 | 0.4343 | 0.4343 | 0.6982 | ZEKRDZ | (1983) 162, 69-71 | cell parameters determined and structure type assigned
1719629 | Ga2Mg | MgGa2 m | CaIn2,hP6,194 | P63/mmc | 194 | 0.4343 | 0.4343 | 0.6982 | ECM782 | (1982) , 37 | cell parameters determined and structure type assigned
458438 | Ga2Mg | MgGa2 m | CaIn2,hP6,194 | P63/mmc | 194 | 0.4343 | 0.4343 | 0.6982 | ZAACAB | (1980) 463, 170-178 | complete structure determined
1616641 | Ga2Gd | GdGa2 hp | CaIn2,hP6,194 | P63/mmc | 194 | 0.42105 | 0.42105 | 0.68096 | ZEKRDZ | (2001) 216, 331-336 | complete structure determined
1240881 | CaGa2 | CaGa2 rt | CaIn2,hP6,194 | P63/mmc | 194 | 0.447 | 0.447 | 0.7386 | VLDUAB | (2015) 56, 3-8 | cell parameters determined and structure type assigned
1713621 | CaGa2 | CaGa2 rt | CaIn2,hP6,194 | P63/mmc | 194 | 0.44627 | 0.44627 | 0.7364 | ZNBSEN | (2007) 62, 177-194 | complete structure determined
260889 | CaGa2 | CaGa2 rt | CaIn2,hP6,194 | P63/mmc | 194 | 0.4467 | 0.4467 | 0.7393 | JCOMAH | (1989) 154, 67-77 | cell parameters determined and structure type assigned
260700 | CaGa2 | CaGa2 rt | CaIn2,hP6,194 | P63/mmc | 194 | 0.4468 | 0.4468 | 0.7385 | JCOMAH | (1987) 135, 195-198 | cell parameters determined and structure type assigned
525614 | CaGa2 | CaGa2 rt | CaIn2,hP6,194 | P63/mmc | 194 | 0.4461 | 0.4461 | 0.7359 | BSFCAY | (1966) 24, 113-132 | complete structure determined

## KHg2
Entry | Formula | Formula (phase) | Entry prototype | SGR symbol (std.) | SGR no. (std.) | a [nm] | b [nm] | c [nm] | Journal | Reference | Level struct. studies
1804219 | Ga2Tm | TmGa2 | KHg2,oI12,74 | Imma | 74 | 0.421 | 0.6897 | 0.8074 | JALCEU | (1998) 281, 222-227 | cell parameters determined and structure type assigned
528451 | Ga2Tm | TmGa2 | KHg2,oI12,74 | Imma | 74 | 0.4201 | 0.6887 | 0.8078 | RMLYAQ | (1983) (1), 161-164 | cell parameters determined and structure type assigned
450287 | Ga2Tm | TmGa2 | KHg2,oI12,74 | Imma | 74 | 0.42 | 0.6879 | 0.8067 | JCOMAH | (1982) 83, L23-L25 | complete structure determined
450286 | Ga2Tm | TmGa2 | KHg2,oI12,74 | Imma | 74 | 0.42 | 0.6879 | 0.8067 | JCOMAH | (1982) 83, L23-L25 | complete structure determined
1503395 | Ga2Tm | TmGa2 | KHg2,oI12,74 | Imma | 74 | 0.421 | 0.69 | 0.808 | ACACBN | (1981) 37, C195b | cell parameters determined and structure type assigned
453699 | Ga2Tm | TmGa2 | KHg2,oI12,74 | Imma | 74 | 0.4201 | 0.6887 | 0.8078 | DNUNDU | (1980) (6), 81-84 | complete structure determined
453695 | Ga2Sc | ScGa2 | KHg2,oI12,74 | Imma | 74 | 0.414 | 0.6614 | 0.7914 | DNUNDU | (1980) (4), 87-89 | complete structure determined
453701 | Ga2Sc | ScGa2 | KHg2,oI12,74 | Imma | 74 | 0.411 | 0.66 | 0.79 | DNUNDU | (1980) (6), 81-84 | cell parameters determined and structure type assigned
528450 | Ga2Lu | LuGa2 | KHg2,oI12,74 | Imma | 74 | 0.4185 | 0.685 | 0.8044 | RMLYAQ | (1983) (1), 161-164 | cell parameters determined and structure type assigned
453700 | Ga2Lu | LuGa2 | KHg2,oI12,74 | Imma | 74 | 0.4185 | 0.685 | 0.8044 | DNUNDU | (1980) (6), 81-84 | cell parameters determined and structure type assigned
1141435 | EuGa2 | EuGa2 rt | KHg2,oI12,74 | Imma | 74 | 0.4644 | 0.76339 | 0.76187 | JALCEU | (2014) 584, 447-453 | cell parameters determined and structure type assigned
1222612 | EuGa2 | EuGa2 rt | KHg2,oI12,74 | Imma | 74 | 0.46449 | 0.7628 | 0.7638 | JSSCBI | (2009) 182, 2430-2442 | cell parameters determined and structure type assigned
1910020 | EuGa2 | EuGa2 rt | KHg2,oI12,74 | Imma | 74 | 0.46459 | 0.76255 | 0.76379 | ZKNSFT | (2006) 221, 261-262 | complete structure determined
1840201 | EuGa2 | EuGa2 rt | KHg2,oI12,74 | Imma | 74 | 0.4644 | 0.7626 | 0.7638 | SCTE13 | (2000) , O13 | cell parameters determined and structure type assigned
1920774 | EuGa2 | EuGa2 rt | KHg2,oI12,74 | Imma | 74 | 0.4646 | 0.7368 | 0.762 | INOCAJ | (1996) 35, 6922-6932 | complete structure determined
260697 | EuGa2 | EuGa2 rt | KHg2,oI12,74 | Imma | 74 | 0.4643 | 0.764 | 0.7625 | JCOMAH | (1987) 135, 195-198 | cell parameters determined and structure type assigned
260281 | EuGa2 | EuGa2 rt | KHg2,oI12,74 | Imma | 74 | 0.4646 | 0.7636 | 0.7624 | JCOMAH | (1984) 97, L5-L8 | complete structure determined
1210682 | EuGa2 | EuGa2 rt | KHg2,oI12,74 | Imma | 74 | 0.4637 | 0.7614 | 0.762 | DNUNDU | (1982) (2), 80-83 | complete structure determined